## Data
Die Temperature | Die Diameter | Foam Diameter
145 | 3 | 8.49
145 | 3 | 9.51
145 | 3 | 10.65
145 | 3 | 9.36
145 | 3 | 10.49
145 | 3 | 9.39
145 | 4 | 10.58
145 | 4 | 7.58
145 | 4 | 10.94
145 | 4 | 8.05
145 | 4 | 9.56
145 | 4 | 9.95
155 | 3 | 8.79
155 | 3 | 10.82
155 | 3 | 13.01
155 | 3 | 12.53
155 | 3 | 8.61
155 | 3 | 10.34
155 | 4 | 9.23
155 | 4 | 10.94
155 | 4 | 10.39
155 | 4 | 6.68
155 | 4 | 10.21
155 | 4 | 11.17